## Tabelle1
Strahlungspektren verschiedener Schweißverfahren
Schweißstrom: |  | 180 A
Abstand zum Lichtbogen: |  | 60 cm
Wellenlänge | spektrale Bestrahlungsstärke in W/(m²nm)
in nm | WIG | WIG | MIG mit Puls | MIG ohne Puls | MAG | MAG | Elektrode
| (CrNi) | (Al) | (Al) | (Al) | (St-37) | (CrNi) | (St-37)
200 | 0.021536 | 0.021288 | 0.15075 | 0.30678 | 0.051491 | 0.059523 | 0.037756
201 | 0.022526 | 0.022782 | 0.13401 | 0.28793 | 0.052448 | 0.066711 | 0.038522
202 | 0.021887 | 0.029245 | 0.12949 | 0.28572 | 0.049384 | 0.071681 | 0.036102
203 | 0.023541 | 0.032861 | 0.14124 | 0.30873 | 0.047562 | 0.074654 | 0.035222
204 | 0.025953 | 0.030198 | 0.14235 | 0.31827 | 0.048033 | 0.079041 | 0.036365
205 | 0.025195 | 0.022778 | 0.12066 | 0.27835 | 0.040418 | 0.075512 | 0.032217
206 | 0.027859 | 0.028668 | 0.13924 | 0.31192 | 0.042182 | 0.0891 | 0.035858
207 | 0.025869 | 0.029116 | 0.14075 | 0.31651 | 0.040774 | 0.081686 | 0.034458
208 | 0.018766 | 0.019619 | 0.11053 | 0.25953 | 0.034043 | 0.049259 | 0.0258
209 | 0.020251 | 0.019324 | 0.11817 | 0.28288 | 0.039692 | 0.048392 | 0.029402
210 | 0.023998 | 0.021096 | 0.13203 | 0.31774 | 0.049224 | 0.060822 | 0.033351
211 | 0.024975 | 0.020674 | 0.12813 | 0.31124 | 0.051949 | 0.066884 | 0.033375
212 | 0.028582 | 0.022518 | 0.13338 | 0.32509 | 0.059141 | 0.083481 | 0.036447
213 | 0.032529 | 0.028053 | 0.13894 | 0.33588 | 0.057742 | 0.10794 | 0.037444
214 | 0.029827 | 0.028728 | 0.1324 | 0.31914 | 0.050626 | 0.098212 | 0.033323
215 | 0.029813 | 0.029156 | 0.14669 | 0.35965 | 0.05558 | 0.09037 | 0.036485
216 | 0.027891 | 0.023471 | 0.13557 | 0.33927 | 0.056818 | 0.081855 | 0.03502
217 | 0.035151 | 0.024471 | 0.14147 | 0.35547 | 0.062685 | 0.097744 | 0.036752
218 | 0.04219 | 0.025821 | 0.14884 | 0.3793 | 0.064938 | 0.10109 | 0.03601
219 | 0.042592 | 0.024242 | 0.15014 | 0.38776 | 0.06546 | 0.093415 | 0.036219
220 | 0.035688 | 0.019794 | 0.13889 | 0.35582 | 0.061753 | 0.085599 | 0.033258
221 | 0.039646 | 0.021051 | 0.14723 | 0.37622 | 0.072384 | 0.10776 | 0.038284
222 | 0.04649 | 0.023003 | 0.1415 | 0.37477 | 0.081208 | 0.1354 | 0.040643
223 | 0.043794 | 0.021425 | 0.11765 | 0.32504 | 0.069747 | 0.11783 | 0.03483
224 | 0.039148 | 0.021288 | 0.11283 | 0.31852 | 0.062163 | 0.10456 | 0.033174
225 | 0.032551 | 0.021355 | 0.13088 | 0.36215 | 0.066023 | 0.11363 | 0.033908
226 | 0.030333 | 0.023468 | 0.17011 | 0.45392 | 0.072578 | 0.12434 | 0.040501
227 | 0.023418 | 0.022014 | 0.16827 | 0.43779 | 0.062091 | 0.10466 | 0.038744
228 | 0.02503 | 0.022519 | 0.14638 | 0.38487 | 0.06145 | 0.10495 | 0.042569
229 | 0.026776 | 0.020836 | 0.089022 | 0.24834 | 0.060153 | 0.11552 | 0.04578
230 | 0.02987 | 0.021516 | 0.073927 | 0.21069 | 0.0661 | 0.14171 | 0.05203
231 | 0.033611 | 0.0232 | 0.082271 | 0.232 | 0.073864 | 0.16163 | 0.056539
232 | 0.034469 | 0.022958 | 0.083099 | 0.23073 | 0.089569 | 0.16235 | 0.05682
233 | 0.040247 | 0.024711 | 0.082675 | 0.2282 | 0.13058 | 0.19613 | 0.06377
234 | 0.044496 | 0.023866 | 0.074026 | 0.20365 | 0.1814 | 0.2289 | 0.065829
235 | 0.045766 | 0.024497 | 0.10199 | 0.2782 | 0.20411 | 0.2461 | 0.065403
236 | 0.04666 | 0.027162 | 0.17547 | 0.46928 | 0.2137 | 0.25698 | 0.071628
237 | 0.048604 | 0.029306 | 0.25806 | 0.68033 | 0.21563 | 0.25988 | 0.078634
238 | 0.054726 | 0.028293 | 0.21969 | 0.58159 | 0.22487 | 0.27306 | 0.081181
239 | 0.066007 | 0.027666 | 0.10643 | 0.28787 | 0.24844 | 0.30829 | 0.084324
240 | 0.059203 | 0.024081 | 0.035316 | 0.092338 | 0.2187 | 0.27172 | 0.073997
241 | 0.055953 | 0.024671 | 0.02875 | 0.071481 | 0.21158 | 0.26146 | 0.072083
242 | 0.047259 | 0.025316 | 0.029449 | 0.073939 | 0.19626 | 0.23303 | 0.075834
243 | 0.039956 | 0.023212 | 0.027642 | 0.069597 | 0.18458 | 0.20687 | 0.076966
244 | 0.043025 | 0.024522 | 0.027541 | 0.066637 | 0.21453 | 0.22687 | 0.093533
245 | 0.044166 | 0.025299 | 0.027916 | 0.064638 | 0.22227 | 0.22866 | 0.09749
246 | 0.041171 | 0.023847 | 0.027819 | 0.064475 | 0.21704 | 0.21928 | 0.095004
247 | 0.045421 | 0.025149 | 0.028489 | 0.065071 | 0.24611 | 0.24429 | 0.10536
248 | 0.054604 | 0.026615 | 0.027523 | 0.062508 | 0.27465 | 0.27024 | 0.11748
249 | 0.059862 | 0.026873 | 0.026444 | 0.060481 | 0.28975 | 0.2855 | 0.12424
250 | 0.053873 | 0.026828 | 0.027138 | 0.060621 | 0.28834 | 0.27846 | 0.13713
251 | 0.050438 | 0.026196 | 0.028175 | 0.061188 | 0.29173 | 0.27458 | 0.13716
252 | 0.057261 | 0.026392 | 0.02965 | 0.064043 | 0.3377 | 0.32162 | 0.14031
253 | 0.061487 | 0.026507 | 0.028661 | 0.06248 | 0.37134 | 0.37403 | 0.1427
254 | 0.063429 | 0.026956 | 0.029703 | 0.067764 | 0.38218 | 0.41008 | 0.15298
255 | 0.065147 | 0.027549 | 0.038557 | 0.094817 | 0.34951 | 0.39227 | 0.14417
256 | 0.079449 | 0.028947 | 0.078665 | 0.21329 | 0.29643 | 0.36267 | 0.13256
257 | 0.12373 | 0.030506 | 0.13132 | 0.36616 | 0.29949 | 0.39022 | 0.13385
258 | 0.13988 | 0.029314 | 0.11695 | 0.32458 | 0.31461 | 0.40718 | 0.13351
259 | 0.17172 | 0.02962 | 0.065084 | 0.16949 | 0.37952 | 0.49395 | 0.14314
260 | 0.17651 | 0.029937 | 0.036627 | 0.082677 | 0.40359 | 0.52831 | 0.1459
261 | 0.14901 | 0.03013 | 0.028734 | 0.055523 | 0.38255 | 0.50268 | 0.14852
262 | 0.093936 | 0.029261 | 0.032285 | 0.059338 | 0.31943 | 0.41742 | 0.14586
263 | 0.068142 | 0.028683 | 0.039358 | 0.074307 | 0.26325 | 0.34898 | 0.13882
264 | 0.05116 | 0.02934 | 0.051063 | 0.11324 | 0.18625 | 0.26463 | 0.13236
265 | 0.039842 | 0.028944 | 0.065338 | 0.1709 | 0.13169 | 0.21745 | 0.12372
266 | 0.039924 | 0.029594 | 0.079098 | 0.22234 | 0.12564 | 0.27049 | 0.13043
267 | 0.048882 | 0.030348 | 0.056821 | 0.15102 | 0.15435 | 0.36232 | 0.14496
268 | 0.05052 | 0.030007 | 0.03074 | 0.069029 | 0.16976 | 0.36981 | 0.14966
269 | 0.04804 | 0.028357 | 0.018119 | 0.029605 | 0.17921 | 0.34505 | 0.14695
270 | 0.057409 | 0.031536 | 0.019502 | 0.030303 | 0.22421 | 0.40091 | 0.17422
271 | 0.060425 | 0.03128 | 0.019188 | 0.029281 | 0.2458 | 0.40197 | 0.19089
272 | 0.055861 | 0.031434 | 0.019067 | 0.028609 | 0.24809 | 0.36485 | 0.20847
273 | 0.0539 | 0.031489 | 0.019115 | 0.028565 | 0.25125 | 0.35095 | 0.21393
274 | 0.06614 | 0.034289 | 0.021927 | 0.033674 | 0.3054 | 0.44929 | 0.22747
275 | 0.07064 | 0.03693 | 0.025387 | 0.040697 | 0.30446 | 0.49626 | 0.22948
276 | 0.065985 | 0.045866 | 0.035766 | 0.061473 | 0.24632 | 0.47129 | 0.23516
277 | 0.053194 | 0.066021 | 0.061053 | 0.11542 | 0.16494 | 0.32626 | 0.21343
278 | 0.06065 | 0.11304 | 0.1159 | 0.22756 | 0.1558 | 0.28066 | 0.2046
279 | 0.10285 | 0.25551 | 0.27248 | 0.54099 | 0.17443 | 0.29132 | 0.1861
280 | 0.11812 | 0.30353 | 0.32792 | 0.64562 | 0.18855 | 0.30836 | 0.18455
281 | 0.0894 | 0.20488 | 0.24173 | 0.46668 | 0.16773 | 0.27998 | 0.17512
282 | 0.04558 | 0.056345 | 0.083195 | 0.15102 | 0.12952 | 0.24982 | 0.16859
283 | 0.04153 | 0.036759 | 0.045813 | 0.080172 | 0.11103 | 0.27334 | 0.16653
284 | 0.044851 | 0.05145 | 0.036544 | 0.069741 | 0.096876 | 0.32239 | 0.17431
285 | 0.046584 | 0.068631 | 0.04818 | 0.097906 | 0.087059 | 0.35202 | 0.1793
286 | 0.044482 | 0.06278 | 0.043506 | 0.086438 | 0.082461 | 0.36951 | 0.1865
287 | 0.043388 | 0.044686 | 0.030945 | 0.055743 | 0.099996 | 0.37658 | 0.20055
288 | 0.042745 | 0.031002 | 0.02259 | 0.035776 | 0.13452 | 0.33297 | 0.21005
289 | 0.042563 | 0.030935 | 0.022315 | 0.034686 | 0.13933 | 0.27996 | 0.19518
290 | 0.039067 | 0.030537 | 0.020653 | 0.031079 | 0.11472 | 0.22346 | 0.17429
291 | 0.036596 | 0.031221 | 0.021795 | 0.033938 | 0.099038 | 0.16836 | 0.16202
292 | 0.042813 | 0.033024 | 0.027061 | 0.046942 | 0.11888 | 0.18162 | 0.16534
293 | 0.070639 | 0.038063 | 0.03838 | 0.073499 | 0.17915 | 0.26859 | 0.18308
294 | 0.09812 | 0.039182 | 0.039473 | 0.07546 | 0.22629 | 0.32449 | 0.19829
295 | 0.089214 | 0.035289 | 0.031028 | 0.055817 | 0.20676 | 0.28153 | 0.18919
296 | 0.056775 | 0.030814 | 0.021905 | 0.035151 | 0.14947 | 0.19337 | 0.17694
297 | 0.040446 | 0.031233 | 0.021088 | 0.033096 | 0.12197 | 0.16407 | 0.18479
298 | 0.036484 | 0.031074 | 0.021332 | 0.034591 | 0.11348 | 0.17588 | 0.19901
299 | 0.036596 | 0.03089 | 0.022436 | 0.038617 | 0.10978 | 0.1698 | 0.22275
300 | 0.037314 | 0.030959 | 0.023991 | 0.043921 | 0.11245 | 0.15557 | 0.23613
301 | 0.042299 | 0.031549 | 0.027774 | 0.056279 | 0.12145 | 0.15746 | 0.24818
302 | 0.045941 | 0.031701 | 0.032803 | 0.073404 | 0.12892 | 0.17233 | 0.25022
303 | 0.046366 | 0.032453 | 0.046006 | 0.11678 | 0.13558 | 0.1843 | 0.25081
304 | 0.042519 | 0.032169 | 0.068584 | 0.18476 | 0.1361 | 0.17644 | 0.24459
305 | 0.041507 | 0.033158 | 0.10266 | 0.28063 | 0.13332 | 0.16726 | 0.24315
306 | 0.036266 | 0.034113 | 0.1451 | 0.40136 | 0.11324 | 0.13587 | 0.22579
307 | 0.031481 | 0.03743 | 0.21862 | 0.58855 | 0.09466 | 0.1155 | 0.22179
308 | 0.029823 | 0.042836 | 0.31749 | 0.73044 | 0.082601 | 0.10995 | 0.22939
309 | 0.029764 | 0.04937 | 0.3946 | 0.79506 | 0.075477 | 0.11058 | 0.2346
310 | 0.029959 | 0.045756 | 0.31299 | 0.71599 | 0.070471 | 0.1119 | 0.21723
311 | 0.030466 | 0.036745 | 0.12837 | 0.36396 | 0.061568 | 0.13591 | 0.19583
312 | 0.031772 | 0.035372 | 0.046993 | 0.12595 | 0.051693 | 0.18693 | 0.19023
313 | 0.032256 | 0.036541 | 0.034413 | 0.081642 | 0.050517 | 0.19539 | 0.18562
314 | 0.030183 | 0.035643 | 0.026657 | 0.053425 | 0.053664 | 0.14421 | 0.16693
315 | 0.029153 | 0.034122 | 0.024117 | 0.043206 | 0.063566 | 0.10945 | 0.16807
316 | 0.028926 | 0.033592 | 0.021967 | 0.034744 | 0.073066 | 0.093349 | 0.17656
317 | 0.030031 | 0.034071 | 0.021106 | 0.030601 | 0.08079 | 0.098296 | 0.18476
318 | 0.030108 | 0.03416 | 0.020496 | 0.028567 | 0.087661 | 0.10654 | 0.2005
319 | 0.029444 | 0.033512 | 0.019351 | 0.026049 | 0.10442 | 0.1213 | 0.22967
320 | 0.029674 | 0.032972 | 0.018361 | 0.024391 | 0.12752 | 0.13146 | 0.24637
321 | 0.032137 | 0.033164 | 0.018381 | 0.024309 | 0.15405 | 0.14863 | 0.2661
322 | 0.038681 | 0.033609 | 0.018889 | 0.025479 | 0.18069 | 0.17436 | 0.30291
323 | 0.044896 | 0.03397 | 0.019932 | 0.028169 | 0.17001 | 0.18504 | 0.31362
324 | 0.057861 | 0.034274 | 0.02172 | 0.032819 | 0.13896 | 0.17029 | 0.2924
325 | 0.056347 | 0.034201 | 0.021492 | 0.031811 | 0.10615 | 0.12582 | 0.24645
326 | 0.048464 | 0.033911 | 0.020092 | 0.027832 | 0.086657 | 0.097186 | 0.20903
327 | 0.041434 | 0.033841 | 0.019118 | 0.024755 | 0.06729 | 0.073849 | 0.17427
328 | 0.038927 | 0.03429 | 0.019319 | 0.02451 | 0.062711 | 0.066973 | 0.17171
329 | 0.031148 | 0.034907 | 0.019629 | 0.024204 | 0.057423 | 0.061286 | 0.19212
330 | 0.02875 | 0.035157 | 0.019982 | 0.024354 | 0.057069 | 0.065457 | 0.22113
331 | 0.028886 | 0.035224 | 0.019858 | 0.024117 | 0.054994 | 0.074155 | 0.23106
332 | 0.027744 | 0.034489 | 0.018881 | 0.022927 | 0.044979 | 0.08601 | 0.22067
333 | 0.027147 | 0.035542 | 0.020585 | 0.026073 | 0.034616 | 0.10701 | 0.22301
334 | 0.026986 | 0.035918 | 0.02168 | 0.027892 | 0.03086 | 0.12564 | 0.23577
335 | 0.027529 | 0.035766 | 0.021169 | 0.026415 | 0.029316 | 0.14444 | 0.25155
336 | 0.028291 | 0.035357 | 0.019761 | 0.023568 | 0.030886 | 0.14849 | 0.25762
337 | 0.02919 | 0.035288 | 0.018635 | 0.021391 | 0.03559 | 0.14403 | 0.26978
338 | 0.029118 | 0.035158 | 0.01797 | 0.020261 | 0.041031 | 0.12054 | 0.25988
339 | 0.028753 | 0.034864 | 0.017644 | 0.01966 | 0.047705 | 0.10718 | 0.22918
340 | 0.028795 | 0.034327 | 0.017364 | 0.019197 | 0.06095 | 0.10668 | 0.20844
341 | 0.029196 | 0.033845 | 0.017101 | 0.018925 | 0.06946 | 0.11324 | 0.20931
342 | 0.031179 | 0.034153 | 0.017243 | 0.019247 | 0.082451 | 0.12126 | 0.22131
343 | 0.037174 | 0.034012 | 0.017559 | 0.020222 | 0.10676 | 0.13757 | 0.23855
344 | 0.040102 | 0.033974 | 0.017843 | 0.020921 | 0.11492 | 0.14001 | 0.24999
345 | 0.040662 | 0.034437 | 0.0182 | 0.021629 | 0.10947 | 0.13482 | 0.24731
346 | 0.03882 | 0.035772 | 0.018675 | 0.022289 | 0.095533 | 0.1183 | 0.23088
347 | 0.041671 | 0.037389 | 0.019356 | 0.023481 | 0.10298 | 0.12116 | 0.2227
348 | 0.045542 | 0.040264 | 0.019875 | 0.023501 | 0.10627 | 0.11855 | 0.20489
349 | 0.04476 | 0.04106 | 0.019624 | 0.022257 | 0.09681 | 0.10799 | 0.19266
350 | 0.039271 | 0.039966 | 0.018775 | 0.020266 | 0.075255 | 0.086357 | 0.1935
351 | 0.035679 | 0.038461 | 0.018319 | 0.019862 | 0.074977 | 0.079348 | 0.22483
352 | 0.039662 | 0.038258 | 0.018406 | 0.020345 | 0.11372 | 0.097106 | 0.27725
353 | 0.045438 | 0.038561 | 0.018792 | 0.021275 | 0.16761 | 0.11667 | 0.32996
354 | 0.054574 | 0.042611 | 0.020185 | 0.022698 | 0.19121 | 0.13002 | 0.36892
355 | 0.059959 | 0.047589 | 0.022144 | 0.024381 | 0.19082 | 0.13668 | 0.39001
356 | 0.069089 | 0.048995 | 0.025075 | 0.028686 | 0.21128 | 0.17027 | 0.42825
357 | 0.079578 | 0.050625 | 0.035254 | 0.044564 | 0.22813 | 0.19592 | 0.45197
358 | 0.080984 | 0.050889 | 0.05939 | 0.082038 | 0.21863 | 0.1957 | 0.45728
359 | 0.063584 | 0.04574 | 0.056957 | 0.078644 | 0.16323 | 0.15224 | 0.42698
360 | 0.052648 | 0.040086 | 0.036763 | 0.048492 | 0.15251 | 0.1395 | 0.41144
361 | 0.043284 | 0.036333 | 0.020553 | 0.024632 | 0.1677 | 0.1346 | 0.37927
362 | 0.038381 | 0.035879 | 0.018983 | 0.022405 | 0.16232 | 0.11993 | 0.34816
363 | 0.033482 | 0.035939 | 0.018544 | 0.021568 | 0.13639 | 0.10292 | 0.35621
364 | 0.032285 | 0.036957 | 0.018946 | 0.021917 | 0.1202 | 0.097467 | 0.38398
365 | 0.031374 | 0.037696 | 0.019253 | 0.022271 | 0.10038 | 0.084604 | 0.36046
366 | 0.029607 | 0.037495 | 0.019082 | 0.02211 | 0.078432 | 0.0651 | 0.29267
367 | 0.02864 | 0.036351 | 0.01846 | 0.021561 | 0.084288 | 0.067852 | 0.2647
368 | 0.02892 | 0.035707 | 0.018269 | 0.021552 | 0.10576 | 0.082303 | 0.28327
369 | 0.029266 | 0.035155 | 0.018326 | 0.021855 | 0.12154 | 0.087316 | 0.29414
370 | 0.029707 | 0.035242 | 0.018484 | 0.022097 | 0.12258 | 0.081473 | 0.28625
371 | 0.032481 | 0.036588 | 0.018863 | 0.022691 | 0.12593 | 0.080268 | 0.2857
372 | 0.03838 | 0.039155 | 0.019551 | 0.023626 | 0.1461 | 0.093152 | 0.3249
373 | 0.042682 | 0.039936 | 0.020176 | 0.024622 | 0.17294 | 0.1112 | 0.36607
374 | 0.043834 | 0.03869 | 0.020296 | 0.025265 | 0.19367 | 0.13235 | 0.40147
375 | 0.041254 | 0.037414 | 0.019866 | 0.025139 | 0.18373 | 0.13446 | 0.39807
376 | 0.037511 | 0.037783 | 0.01955 | 0.024733 | 0.1491 | 0.11832 | 0.35593
377 | 0.034224 | 0.038842 | 0.019682 | 0.024783 | 0.10353 | 0.084301 | 0.28067
378 | 0.032483 | 0.038846 | 0.01974 | 0.025034 | 0.084119 | 0.06544 | 0.25054
379 | 0.032101 | 0.038129 | 0.019926 | 0.02622 | 0.093114 | 0.072157 | 0.28785
380 | 0.037155 | 0.038296 | 0.0211 | 0.029823 | 0.12832 | 0.10098 | 0.35777
381 | 0.041613 | 0.039509 | 0.023793 | 0.037112 | 0.15741 | 0.12085 | 0.39388
382 | 0.047513 | 0.04652 | 0.036229 | 0.068772 | 0.19457 | 0.14712 | 0.44451
383 | 0.048167 | 0.059171 | 0.055432 | 0.11647 | 0.19555 | 0.15177 | 0.46162
384 | 0.044917 | 0.065461 | 0.062877 | 0.13389 | 0.16054 | 0.13397 | 0.44775
385 | 0.039228 | 0.052218 | 0.040974 | 0.079617 | 0.12153 | 0.11107 | 0.44642
386 | 0.03571 | 0.042546 | 0.026947 | 0.045301 | 0.10097 | 0.095957 | 0.44024
387 | 0.032774 | 0.039098 | 0.023161 | 0.036613 | 0.091111 | 0.083771 | 0.41688
388 | 0.031417 | 0.038544 | 0.022863 | 0.036752 | 0.09475 | 0.081114 | 0.39762
389 | 0.030523 | 0.038068 | 0.023441 | 0.039233 | 0.099476 | 0.079861 | 0.38031
390 | 0.029796 | 0.038031 | 0.025248 | 0.04545 | 0.096867 | 0.073098 | 0.36695
391 | 0.030062 | 0.038489 | 0.028729 | 0.056488 | 0.089246 | 0.071296 | 0.36942
392 | 0.034953 | 0.042135 | 0.04561 | 0.10296 | 0.099036 | 0.084546 | 0.39424
393 | 0.041976 | 0.05031 | 0.11387 | 0.28858 | 0.11831 | 0.10374 | 0.41949
394 | 0.041006 | 0.055201 | 0.20954 | 0.49306 | 0.10734 | 0.091574 | 0.40717
395 | 0.034128 | 0.05537 | 0.29434 | 0.57178 | 0.083588 | 0.065623 | 0.37964
396 | 0.034335 | 0.054046 | 0.30272 | 0.5703 | 0.098282 | 0.087215 | 0.42054
397 | 0.034418 | 0.049659 | 0.24408 | 0.52204 | 0.096932 | 0.096915 | 0.42496
398 | 0.032708 | 0.040919 | 0.095454 | 0.26755 | 0.075288 | 0.083809 | 0.38172
399 | 0.02953 | 0.038166 | 0.046399 | 0.12406 | 0.055888 | 0.061149 | 0.33958
400 | 0.029013 | 0.038121 | 0.028483 | 0.062983 | 0.056457 | 0.049093 | 0.29406
401 | 0.03392 | 0.038595 | 0.024066 | 0.045268 | 0.065379 | 0.047194 | 0.26355
402 | 0.051168 | 0.038434 | 0.023704 | 0.042359 | 0.087693 | 0.063652 | 0.29798
403 | 0.084063 | 0.039041 | 0.024945 | 0.043762 | 0.13946 | 0.10431 | 0.37423
404 | 0.087182 | 0.041276 | 0.02518 | 0.042079 | 0.16197 | 0.12044 | 0.39021
405 | 0.060054 | 0.041696 | 0.022899 | 0.034408 | 0.14782 | 0.10661 | 0.36242
406 | 0.043168 | 0.040438 | 0.020691 | 0.029268 | 0.13082 | 0.089453 | 0.34372
407 | 0.042089 | 0.042128 | 0.020172 | 0.027647 | 0.12334 | 0.082916 | 0.33159
408 | 0.040118 | 0.042733 | 0.019686 | 0.026134 | 0.098918 | 0.067522 | 0.28488
409 | 0.033715 | 0.039248 | 0.018785 | 0.024645 | 0.061363 | 0.045177 | 0.22151
410 | 0.030229 | 0.038725 | 0.018518 | 0.02372 | 0.043278 | 0.033366 | 0.19784
411 | 0.029117 | 0.039654 | 0.018298 | 0.023053 | 0.041925 | 0.033784 | 0.21864
412 | 0.028239 | 0.040663 | 0.018043 | 0.022657 | 0.052495 | 0.042539 | 0.26064
413 | 0.028516 | 0.041675 | 0.018093 | 0.022537 | 0.062107 | 0.0472 | 0.26812
414 | 0.029473 | 0.043194 | 0.018753 | 0.02282 | 0.069606 | 0.047701 | 0.25045
415 | 0.033076 | 0.049468 | 0.021724 | 0.025004 | 0.064896 | 0.043647 | 0.23089
416 | 0.037138 | 0.056034 | 0.025385 | 0.028429 | 0.051122 | 0.038628 | 0.21811
417 | 0.034927 | 0.051562 | 0.02445 | 0.028644 | 0.049419 | 0.039808 | 0.23059
418 | 0.03293 | 0.048022 | 0.022807 | 0.027037 | 0.063415 | 0.045608 | 0.25167
419 | 0.039597 | 0.058361 | 0.026446 | 0.028442 | 0.082508 | 0.054855 | 0.27258
420 | 0.043057 | 0.062686 | 0.028601 | 0.029967 | 0.078034 | 0.053667 | 0.27025
421 | 0.038742 | 0.054236 | 0.02557 | 0.027798 | 0.068886 | 0.047887 | 0.27476
422 | 0.032928 | 0.040451 | 0.020405 | 0.02428 | 0.074806 | 0.047847 | 0.33907
423 | 0.033448 | 0.038536 | 0.019369 | 0.02342 | 0.092777 | 0.056867 | 0.37679
424 | 0.033311 | 0.038505 | 0.018665 | 0.022476 | 0.094921 | 0.06399 | 0.37217
425 | 0.036765 | 0.042903 | 0.020195 | 0.023365 | 0.084484 | 0.073942 | 0.39246
426 | 0.042196 | 0.048806 | 0.022725 | 0.025334 | 0.0861 | 0.080859 | 0.42249
427 | 0.045834 | 0.051643 | 0.023852 | 0.026095 | 0.08149 | 0.082625 | 0.44878
428 | 0.041161 | 0.045033 | 0.020887 | 0.023634 | 0.060652 | 0.075152 | 0.47578
429 | 0.035602 | 0.041879 | 0.019309 | 0.022247 | 0.050956 | 0.064861 | 0.49165
430 | 0.031753 | 0.04137 | 0.019063 | 0.021975 | 0.057541 | 0.057493 | 0.48284
431 | 0.029593 | 0.040203 | 0.01877 | 0.021662 | 0.058643 | 0.048324 | 0.42919
432 | 0.030761 | 0.040224 | 0.018837 | 0.021588 | 0.053655 | 0.041725 | 0.32351
433 | 0.038418 | 0.048266 | 0.021644 | 0.023492 | 0.0389 | 0.043383 | 0.29021
434 | 0.049177 | 0.056814 | 0.024115 | 0.025011 | 0.02698 | 0.046525 | 0.29948
435 | 0.050058 | 0.055719 | 0.023419 | 0.024534 | 0.015811 | 0.043856 | 0.30107
436 | 0.039569 | 0.046451 | 0.020315 | 0.022405 | 0.0166 | 0.033485 | 0.25396
437 | 0.034321 | 0.042065 | 0.018824 | 0.021385 | 0.02823 | 0.034494 | 0.25486
438 | 0.034935 | 0.041695 | 0.018477 | 0.021172 | 0.051448 | 0.044717 | 0.28492
439 | 0.033489 | 0.040875 | 0.018201 | 0.021009 | 0.054042 | 0.042907 | 0.26542
440 | 0.032127 | 0.040056 | 0.01805 | 0.020821 | 0.049947 | 0.039362 | 0.25442
441 | 0.033211 | 0.040413 | 0.018184 | 0.020909 | 0.052248 | 0.041949 | 0.28397
442 | 0.039871 | 0.045787 | 0.019561 | 0.021609 | 0.040933 | 0.037484 | 0.34061
443 | 0.041071 | 0.046729 | 0.019835 | 0.021769 | 0.035474 | 0.032747 | 0.36256
444 | 0.035451 | 0.041073 | 0.018366 | 0.021176 | 0.052499 | 0.038406 | 0.38639
445 | 0.033681 | 0.036698 | 0.017292 | 0.02105 | 0.090454 | 0.060507 | 0.44379
446 | 0.034745 | 0.035829 | 0.017432 | 0.021985 | 0.11629 | 0.077748 | 0.46104
447 | 0.030543 | 0.036828 | 0.019281 | 0.025455 | 0.081381 | 0.055735 | 0.34823
448 | 0.027157 | 0.037197 | 0.020176 | 0.027025 | 0.047759 | 0.035698 | 0.26979
449 | 0.025945 | 0.0363 | 0.019331 | 0.025464 | 0.033608 | 0.032365 | 0.26693
450 | 0.025406 | 0.035475 | 0.017734 | 0.022086 | 0.026721 | 0.031134 | 0.27016
451 | 0.02503 | 0.036103 | 0.017889 | 0.022029 | 0.019928 | 0.026284 | 0.27835
452 | 0.024245 | 0.036455 | 0.017861 | 0.022083 | 0.018758 | 0.02935 | 0.35909
453 | 0.024735 | 0.036097 | 0.017468 | 0.02194 | 0.020182 | 0.039519 | 0.44517
454 | 0.025757 | 0.036778 | 0.017473 | 0.022018 | 0.01739 | 0.039595 | 0.43734
455 | 0.02536 | 0.037605 | 0.017345 | 0.022063 | 0.013104 | 0.032112 | 0.33926
456 | 0.023635 | 0.036775 | 0.017036 | 0.021841 | 0.011082 | 0.024971 | 0.24091
457 | 0.024757 | 0.036676 | 0.017247 | 0.021853 | 0.010299 | 0.022299 | 0.20985
458 | 0.027241 | 0.037548 | 0.017715 | 0.021927 | 0.011522 | 0.022687 | 0.22008
459 | 0.027866 | 0.037725 | 0.017858 | 0.02197 | 0.014104 | 0.02558 | 0.24522
460 | 0.028935 | 0.038263 | 0.018048 | 0.022172 | 0.015458 | 0.026435 | 0.25684
461 | 0.028 | 0.037153 | 0.017931 | 0.022455 | 0.015259 | 0.029386 | 0.2917
462 | 0.024798 | 0.035127 | 0.017621 | 0.022874 | 0.014017 | 0.0303 | 0.3005
463 | 0.022925 | 0.033792 | 0.017403 | 0.022949 | 0.014148 | 0.028944 | 0.29147
464 | 0.023219 | 0.033424 | 0.017724 | 0.023549 | 0.014349 | 0.032408 | 0.30681
465 | 0.024394 | 0.034073 | 0.020113 | 0.027445 | 0.014566 | 0.034703 | 0.32015
466 | 0.024199 | 0.03428 | 0.023489 | 0.03312 | 0.016155 | 0.031498 | 0.29716
467 | 0.022083 | 0.03321 | 0.022175 | 0.031322 | 0.017464 | 0.023262 | 0.24484
468 | 0.021227 | 0.032703 | 0.018787 | 0.025906 | 0.016422 | 0.019341 | 0.21826
469 | 0.021491 | 0.032935 | 0.017425 | 0.023696 | 0.015499 | 0.020941 | 0.22424
470 | 0.0224 | 0.033293 | 0.017445 | 0.023719 | 0.019567 | 0.027315 | 0.24622
471 | 0.0237 | 0.034189 | 0.017938 | 0.024225 | 0.020107 | 0.029593 | 0.25284
472 | 0.028001 | 0.037038 | 0.018636 | 0.024232 | 0.020989 | 0.029609 | 0.24846
473 | 0.031195 | 0.039076 | 0.018613 | 0.023238 | 0.024888 | 0.027224 | 0.22548
474 | 0.030551 | 0.037109 | 0.017557 | 0.021854 | 0.035367 | 0.032337 | 0.23581
475 | 0.032818 | 0.034525 | 0.01679 | 0.021411 | 0.063262 | 0.053445 | 0.32381
476 | 0.036084 | 0.034963 | 0.016877 | 0.021378 | 0.075543 | 0.062433 | 0.34577
477 | 0.034005 | 0.034594 | 0.016632 | 0.020861 | 0.066329 | 0.052746 | 0.29135
478 | 0.028614 | 0.033118 | 0.016001 | 0.019905 | 0.048237 | 0.039707 | 0.24937
479 | 0.030259 | 0.036373 | 0.016919 | 0.02022 | 0.032386 | 0.031643 | 0.23917
480 | 0.032173 | 0.040021 | 0.018619 | 0.02179 | 0.017318 | 0.020934 | 0.19576
481 | 0.034134 | 0.039543 | 0.018872 | 0.022478 | 0.029888 | 0.0272 | 0.19962
482 | 0.030817 | 0.035127 | 0.017299 | 0.02127 | 0.042409 | 0.035901 | 0.22716
483 | 0.027018 | 0.03296 | 0.016311 | 0.020821 | 0.037403 | 0.032624 | 0.21946
484 | 0.024904 | 0.034797 | 0.017663 | 0.023767 | 0.016032 | 0.017099 | 0.16163
485 | 0.024589 | 0.035063 | 0.018272 | 0.025434 | 0.016255 | 0.017224 | 0.16621
486 | 0.024127 | 0.034762 | 0.018271 | 0.025632 | 0.026116 | 0.023839 | 0.20997
487 | 0.028849 | 0.03831 | 0.019017 | 0.02563 | 0.033687 | 0.027917 | 0.24611
488 | 0.029832 | 0.03906 | 0.018951 | 0.025044 | 0.040924 | 0.031155 | 0.26529
489 | 0.025687 | 0.035995 | 0.017684 | 0.023409 | 0.039241 | 0.028455 | 0.25025
490 | 0.021079 | 0.032469 | 0.016363 | 0.021851 | 0.032765 | 0.022506 | 0.20928
491 | 0.020693 | 0.031785 | 0.015952 | 0.021041 | 0.039614 | 0.028017 | 0.23047
492 | 0.02118 | 0.03214 | 0.015678 | 0.020263 | 0.044786 | 0.033203 | 0.25288
493 | 0.021348 | 0.032715 | 0.015434 | 0.019549 | 0.031203 | 0.02591 | 0.22173
494 | 0.021002 | 0.032417 | 0.015196 | 0.019056 | 0.027388 | 0.02176 | 0.19793
495 | 0.021471 | 0.032073 | 0.015039 | 0.018669 | 0.044203 | 0.028948 | 0.22389
496 | 0.022672 | 0.032771 | 0.015165 | 0.018508 | 0.046108 | 0.029226 | 0.25371
497 | 0.022092 | 0.032468 | 0.015018 | 0.018299 | 0.035824 | 0.023543 | 0.28302
498 | 0.020236 | 0.031191 | 0.014629 | 0.017945 | 0.029896 | 0.020272 | 0.33507
499 | 0.020206 | 0.031119 | 0.014539 | 0.017783 | 0.034159 | 0.02157 | 0.36479
500 | 0.021636 | 0.032123 | 0.014756 | 0.017854 | 0.036697 | 0.023149 | 0.36965
501 | 0.022667 | 0.03278 | 0.014916 | 0.017911 | 0.037741 | 0.025407 | 0.37125
502 | 0.021684 | 0.032221 | 0.014771 | 0.017891 | 0.029871 | 0.022104 | 0.34846
503 | 0.019773 | 0.031126 | 0.014561 | 0.017955 | 0.02066 | 0.016864 | 0.31371
504 | 0.019488 | 0.031241 | 0.014677 | 0.018163 | 0.018072 | 0.014506 | 0.25275
505 | 0.020476 | 0.032118 | 0.014942 | 0.018204 | 0.017895 | 0.013429 | 0.2009
506 | 0.021307 | 0.032865 | 0.015029 | 0.018065 | 0.019565 | 0.014156 | 0.17211
507 | 0.020545 | 0.032363 | 0.01493 | 0.018534 | 0.021556 | 0.01672 | 0.16351
508 | 0.019457 | 0.031435 | 0.01484 | 0.019085 | 0.019417 | 0.015901 | 0.13669
509 | 0.018978 | 0.030593 | 0.014951 | 0.01991 | 0.015748 | 0.013119 | 0.11104
510 | 0.019029 | 0.030325 | 0.01513 | 0.020586 | 0.015496 | 0.01207 | 0.11373
511 | 0.019107 | 0.030487 | 0.015284 | 0.021027 | 0.016033 | 0.012399 | 0.12648
512 | 0.01917 | 0.030807 | 0.015418 | 0.021208 | 0.02157 | 0.014385 | 0.13572
513 | 0.020239 | 0.031696 | 0.015738 | 0.021438 | 0.0329 | 0.01953 | 0.15025
514 | 0.021524 | 0.032812 | 0.016113 | 0.021677 | 0.034002 | 0.020683 | 0.16213
515 | 0.022504 | 0.034773 | 0.017764 | 0.02445 | 0.030044 | 0.019919 | 0.1709
516 | 0.02212 | 0.038612 | 0.024411 | 0.039197 | 0.031982 | 0.02273 | 0.18798
517 | 0.021846 | 0.042338 | 0.030797 | 0.053615 | 0.029728 | 0.023017 | 0.2003
518 | 0.021997 | 0.043971 | 0.032858 | 0.058196 | 0.027236 | 0.023848 | 0.23416
519 | 0.023673 | 0.040721 | 0.027145 | 0.045384 | 0.029652 | 0.0402 | 0.31748
520 | 0.028615 | 0.034434 | 0.018043 | 0.025363 | 0.030836 | 0.085641 | 0.46311
521 | 0.028989 | 0.032189 | 0.015401 | 0.019908 | 0.02741 | 0.089 | 0.47609
522 | 0.024974 | 0.031895 | 0.015005 | 0.019061 | 0.035209 | 0.062642 | 0.41288
523 | 0.020456 | 0.031528 | 0.014608 | 0.018314 | 0.039236 | 0.035142 | 0.29807
524 | 0.019186 | 0.031011 | 0.014276 | 0.01782 | 0.027605 | 0.025598 | 0.23741
525 | 0.01911 | 0.030777 | 0.014115 | 0.01758 | 0.020818 | 0.025412 | 0.26697
526 | 0.019453 | 0.030568 | 0.013953 | 0.017338 | 0.033852 | 0.040254 | 0.3845
527 | 0.019357 | 0.030222 | 0.013724 | 0.017084 | 0.041737 | 0.049448 | 0.4259
528 | 0.019034 | 0.029922 | 0.013571 | 0.016897 | 0.034081 | 0.044678 | 0.3912
529 | 0.018924 | 0.029421 | 0.013405 | 0.016729 | 0.020477 | 0.043348 | 0.37601
530 | 0.01872 | 0.029084 | 0.013265 | 0.016708 | 0.014988 | 0.041342 | 0.3698
531 | 0.018314 | 0.028961 | 0.013213 | 0.016724 | 0.01841 | 0.035235 | 0.34048
532 | 0.018205 | 0.028852 | 0.013105 | 0.016606 | 0.030492 | 0.039419 | 0.34633
533 | 0.018726 | 0.028786 | 0.013015 | 0.016418 | 0.03751 | 0.047849 | 0.38346
534 | 0.018899 | 0.028814 | 0.012964 | 0.016335 | 0.031223 | 0.043927 | 0.37975
535 | 0.018508 | 0.028835 | 0.012925 | 0.016358 | 0.025589 | 0.03136 | 0.3119
536 | 0.017869 | 0.028742 | 0.012911 | 0.016432 | 0.035897 | 0.025265 | 0.23068
537 | 0.017921 | 0.0286 | 0.012936 | 0.016566 | 0.045713 | 0.026078 | 0.20328
538 | 0.018026 | 0.028664 | 0.01299 | 0.016719 | 0.046787 | 0.026502 | 0.19464
539 | 0.018094 | 0.028817 | 0.013048 | 0.01683 | 0.045868 | 0.02667 | 0.1979
540 | 0.018654 | 0.029025 | 0.013152 | 0.017017 | 0.053605 | 0.035543 | 0.24794
541 | 0.019195 | 0.029306 | 0.013362 | 0.01723 | 0.059275 | 0.04034 | 0.26285
542 | 0.019148 | 0.029691 | 0.013566 | 0.017404 | 0.054121 | 0.034989 | 0.22416
543 | 0.018776 | 0.030162 | 0.013816 | 0.017578 | 0.040908 | 0.023046 | 0.15381
544 | 0.018761 | 0.03077 | 0.014063 | 0.017767 | 0.031257 | 0.017863 | 0.13197
545 | 0.019061 | 0.03145 | 0.014342 | 0.017965 | 0.029056 | 0.016748 | 0.12677
546 | 0.019285 | 0.031932 | 0.014475 | 0.018017 | 0.026399 | 0.015832 | 0.12546
547 | 0.018987 | 0.031527 | 0.014183 | 0.017663 | 0.020945 | 0.014702 | 0.13168
548 | 0.018801 | 0.031404 | 0.014048 | 0.017387 | 0.016981 | 0.013096 | 0.13353
549 | 0.019245 | 0.032576 | 0.014457 | 0.017461 | 0.013162 | 0.010734 | 0.12768
550 | 0.019763 | 0.0337 | 0.014826 | 0.01764 | 0.01175 | 0.009971 | 0.13949
551 | 0.019502 | 0.033224 | 0.01461 | 0.01756 | 0.01146 | 0.0099629 | 0.15505
552 | 0.018634 | 0.031785 | 0.014209 | 0.017725 | 0.0099042 | 0.0087199 | 0.15
553 | 0.018011 | 0.030691 | 0.013911 | 0.017797 | 0.0094256 | 0.0079818 | 0.12732
554 | 0.017945 | 0.030442 | 0.013789 | 0.017648 | 0.010363 | 0.0082849 | 0.11768
555 | 0.018801 | 0.031813 | 0.014356 | 0.018125 | 0.012873 | 0.0092385 | 0.1073
556 | 0.020137 | 0.033965 | 0.015377 | 0.019196 | 0.019683 | 0.012446 | 0.11846
557 | 0.020467 | 0.034361 | 0.015623 | 0.019331 | 0.025256 | 0.014903 | 0.14121
558 | 0.019796 | 0.033044 | 0.015701 | 0.019537 | 0.028708 | 0.016191 | 0.20751
559 | 0.019241 | 0.032296 | 0.016291 | 0.020419 | 0.024018 | 0.013846 | 0.26647
560 | 0.019543 | 0.033075 | 0.016466 | 0.020337 | 0.021151 | 0.012602 | 0.25609
561 | 0.01966 | 0.033535 | 0.015473 | 0.018665 | 0.0227 | 0.01322 | 0.19224
562 | 0.018529 | 0.031685 | 0.014006 | 0.01706 | 0.022439 | 0.013191 | 0.15933
563 | 0.017225 | 0.029628 | 0.012937 | 0.016112 | 0.014872 | 0.010247 | 0.16708
564 | 0.017051 | 0.029526 | 0.012815 | 0.015952 | 0.010881 | 0.0089415 | 0.1914
565 | 0.017226 | 0.029974 | 0.012944 | 0.01599 | 0.010978 | 0.0091736 | 0.2433
566 | 0.016878 | 0.029449 | 0.012687 | 0.01582 | 0.010928 | 0.0090731 | 0.3001
567 | 0.016307 | 0.028523 | 0.012332 | 0.015588 | 0.0091531 | 0.0087502 | 0.34052
568 | 0.015835 | 0.027856 | 0.012183 | 0.015498 | 0.0068715 | 0.008747 | 0.40665
569 | 0.015669 | 0.027594 | 0.012113 | 0.015452 | 0.0070009 | 0.010136 | 0.47568
570 | 0.015485 | 0.027254 | 0.011876 | 0.015235 | 0.0079727 | 0.010485 | 0.48007
571 | 0.0152 | 0.026784 | 0.011514 | 0.014937 | 0.008911 | 0.0096349 | 0.41157
572 | 0.015069 | 0.026613 | 0.011381 | 0.014792 | 0.0078183 | 0.0076535 | 0.30597
573 | 0.01525 | 0.02703 | 0.011508 | 0.014852 | 0.0064351 | 0.0065371 | 0.24991
574 | 0.015462 | 0.027551 | 0.01171 | 0.01496 | 0.0057119 | 0.0062338 | 0.20728
575 | 0.015332 | 0.027346 | 0.011616 | 0.01491 | 0.0065291 | 0.0067325 | 0.18893
576 | 0.015107 | 0.02694 | 0.011425 | 0.014785 | 0.0068883 | 0.0071023 | 0.18688
577 | 0.015127 | 0.026781 | 0.011307 | 0.014696 | 0.0064986 | 0.010581 | 0.21481
578 | 0.015243 | 0.026624 | 0.011243 | 0.014649 | 0.0056533 | 0.019267 | 0.28618
579 | 0.01512 | 0.026438 | 0.011144 | 0.014564 | 0.005339 | 0.021112 | 0.3185
580 | 0.014815 | 0.026254 | 0.01107 | 0.01451 | 0.0052733 | 0.014764 | 0.30495
581 | 0.014629 | 0.026167 | 0.011024 | 0.014484 | 0.0056168 | 0.0081528 | 0.2726
582 | 0.014686 | 0.026299 | 0.01109 | 0.014519 | 0.0054981 | 0.0068492 | 0.27193
583 | 0.014846 | 0.026667 | 0.011238 | 0.014644 | 0.004923 | 0.0063164 | 0.29878
584 | 0.01488 | 0.026736 | 0.011293 | 0.014732 | 0.0049724 | 0.0063079 | 0.35166
585 | 0.014875 | 0.026723 | 0.011349 | 0.014815 | 0.0060392 | 0.0068427 | 0.40816
586 | 0.015076 | 0.026992 | 0.011647 | 0.015139 | 0.0070579 | 0.0074024 | 0.476
587 | 0.015531 | 0.027918 | 0.015004 | 0.019012 | 0.0066192 | 0.0083418 | 0.46967
588 | 0.01624 | 0.030026 | 0.029877 | 0.036294 | 0.006528 | 0.014271 | 0.38085
589 | 0.01713 | 0.032543 | 0.048053 | 0.056908 | 0.0070981 | 0.022041 | 0.25997
590 | 0.01741 | 0.032477 | 0.040529 | 0.047748 | 0.0074323 | 0.018855 | 0.31421
591 | 0.017391 | 0.031467 | 0.024525 | 0.029172 | 0.0074253 | 0.011847 | 0.41507
592 | 0.017232 | 0.030651 | 0.014309 | 0.017592 | 0.0077277 | 0.0073158 | 0.47333
593 | 0.016712 | 0.029803 | 0.012673 | 0.015884 | 0.0072172 | 0.0062202 | 0.4307
594 | 0.016281 | 0.029164 | 0.012263 | 0.015533 | 0.0064441 | 0.0055764 | 0.37518
595 | 0.015708 | 0.028271 | 0.011855 | 0.015216 | 0.0053172 | 0.0048996 | 0.30993
596 | 0.015371 | 0.027744 | 0.011623 | 0.015054 | 0.0051228 | 0.0048129 | 0.26748
597 | 0.015379 | 0.027761 | 0.011585 | 0.015069 | 0.0062322 | 0.0053454 | 0.23978
598 | 0.015539 | 0.027979 | 0.011685 | 0.015137 | 0.0071565 | 0.0057503 | 0.22564
599 | 0.015828 | 0.02836 | 0.011836 | 0.01527 | 0.0079563 | 0.0061182 | 0.21809
600 | 0.01719 | 0.028976 | 0.01215 | 0.015613 | 0.017197 | 0.011399 | 0.23917
601 | 0.019628 | 0.030327 | 0.012789 | 0.016251 | 0.03419 | 0.021036 | 0.27904
602 | 0.023308 | 0.035452 | 0.014877 | 0.017808 | 0.043737 | 0.026686 | 0.30699
603 | 0.025699 | 0.042706 | 0.017774 | 0.019725 | 0.026447 | 0.017576 | 0.27651
604 | 0.025927 | 0.04484 | 0.018692 | 0.020347 | 0.01257 | 0.010474 | 0.24572
605 | 0.024141 | 0.041962 | 0.017658 | 0.01967 | 0.0067675 | 0.0073531 | 0.22008
606 | 0.021079 | 0.036471 | 0.015445 | 0.018058 | 0.0068458 | 0.0068736 | 0.19337
607 | 0.018911 | 0.032905 | 0.013868 | 0.016843 | 0.0069929 | 0.006489 | 0.18216
608 | 0.016977 | 0.029993 | 0.01251 | 0.015753 | 0.0064362 | 0.0059146 | 0.22795
609 | 0.01669 | 0.029804 | 0.012344 | 0.015565 | 0.0062903 | 0.0058964 | 0.39997
610 | 0.017516 | 0.03101 | 0.012813 | 0.015916 | 0.0064766 | 0.006239 | 0.48394
611 | 0.018572 | 0.032077 | 0.01333 | 0.016366 | 0.0067162 | 0.0067639 | 0.446
612 | 0.018164 | 0.031195 | 0.013015 | 0.016205 | 0.0075338 | 0.0072688 | 0.29394
613 | 0.017204 | 0.030229 | 0.012541 | 0.015818 | 0.0092484 | 0.0078772 | 0.22073
614 | 0.016519 | 0.029871 | 0.012273 | 0.015561 | 0.0096007 | 0.0077588 | 0.1736
615 | 0.016405 | 0.029877 | 0.01235 | 0.015621 | 0.0078501 | 0.0070401 | 0.23694
616 | 0.016634 | 0.029949 | 0.012443 | 0.015712 | 0.0073121 | 0.0069413 | 0.30195
617 | 0.01692 | 0.030121 | 0.012487 | 0.015744 | 0.0070186 | 0.0068169 | 0.29482
618 | 0.016469 | 0.029587 | 0.012252 | 0.015573 | 0.0067697 | 0.0064055 | 0.19358
619 | 0.015704 | 0.028571 | 0.011933 | 0.015399 | 0.0066258 | 0.0060232 | 0.14362
620 | 0.015144 | 0.027852 | 0.011741 | 0.015335 | 0.0060235 | 0.0055461 | 0.11895
621 | 0.015156 | 0.028075 | 0.012288 | 0.016102 | 0.0054387 | 0.0053367 | 0.11989
622 | 0.015116 | 0.028059 | 0.013827 | 0.01849 | 0.0065713 | 0.0057902 | 0.1245
623 | 0.014801 | 0.027449 | 0.017121 | 0.023802 | 0.0080784 | 0.006203 | 0.12405
624 | 0.014469 | 0.026817 | 0.019175 | 0.027104 | 0.0088792 | 0.006392 | 0.12601
625 | 0.014206 | 0.026397 | 0.017837 | 0.025042 | 0.0084934 | 0.0062756 | 0.1446
626 | 0.013841 | 0.02594 | 0.013889 | 0.019134 | 0.0070979 | 0.0057201 | 0.15438
627 | 0.013712 | 0.025805 | 0.011381 | 0.015454 | 0.0052467 | 0.0048287 | 0.1275
628 | 0.013902 | 0.026213 | 0.010741 | 0.01446 | 0.004721 | 0.0045045 | 0.096724
629 | 0.014265 | 0.026873 | 0.010818 | 0.014382 | 0.0056401 | 0.0048724 | 0.08985
630 | 0.014754 | 0.027729 | 0.011057 | 0.014472 | 0.0068023 | 0.0054219 | 0.089556
631 | 0.014811 | 0.027799 | 0.011065 | 0.01447 | 0.0068778 | 0.0055964 | 0.089846
632 | 0.014485 | 0.027155 | 0.01083 | 0.014314 | 0.0063366 | 0.0054949 | 0.089532
633 | 0.013874 | 0.026081 | 0.010429 | 0.014061 | 0.0066189 | 0.0055205 | 0.089087
634 | 0.013485 | 0.025441 | 0.010186 | 0.01393 | 0.0072797 | 0.0054881 | 0.086952
635 | 0.013393 | 0.025394 | 0.010211 | 0.014011 | 0.0067791 | 0.005186 | 0.085247
636 | 0.013584 | 0.025863 | 0.010446 | 0.014264 | 0.0057366 | 0.0048909 | 0.084085
637 | 0.013951 | 0.026469 | 0.010608 | 0.014306 | 0.0053795 | 0.0048674 | 0.081776
638 | 0.014239 | 0.026836 | 0.010605 | 0.014163 | 0.006074 | 0.0051304 | 0.080257
639 | 0.014377 | 0.026916 | 0.010511 | 0.013989 | 0.0092641 | 0.0063626 | 0.08404
640 | 0.014643 | 0.027306 | 0.010637 | 0.014045 | 0.012344 | 0.0076531 | 0.08952
641 | 0.016171 | 0.030011 | 0.011735 | 0.01483 | 0.01201 | 0.0079267 | 0.089936
642 | 0.01698 | 0.031273 | 0.012333 | 0.015287 | 0.010254 | 0.0074901 | 0.09467
643 | 0.016344 | 0.029839 | 0.011849 | 0.014965 | 0.0081137 | 0.0066083 | 0.12413
644 | 0.014693 | 0.027029 | 0.010631 | 0.014064 | 0.0065022 | 0.0057231 | 0.14796
645 | 0.013875 | 0.025849 | 0.010068 | 0.01361 | 0.0057145 | 0.0053362 | 0.15139
646 | 0.013336 | 0.025186 | 0.0097138 | 0.013304 | 0.0052112 | 0.0050795 | 0.14498
647 | 0.013274 | 0.025117 | 0.0096187 | 0.013226 | 0.0050306 | 0.0048938 | 0.12474
648 | 0.013338 | 0.025186 | 0.0096083 | 0.013225 | 0.0059633 | 0.0052751 | 0.1119
649 | 0.013326 | 0.025243 | 0.0095898 | 0.013242 | 0.0081545 | 0.0062989 | 0.11791
650 | 0.013105 | 0.025087 | 0.0095146 | 0.013164 | 0.008075 | 0.0062374 | 0.11446
651 | 0.012915 | 0.024837 | 0.0094185 | 0.013066 | 0.0053898 | 0.0050245 | 0.088577
652 | 0.012922 | 0.024829 | 0.0094438 | 0.013053 | 0.0044858 | 0.004718 | 0.078714
653 | 0.013158 | 0.025167 | 0.0096052 | 0.013186 | 0.004453 | 0.0047607 | 0.076042
654 | 0.013413 | 0.0255 | 0.0099007 | 0.01348 | 0.0048285 | 0.0048753 | 0.0812
655 | 0.013558 | 0.02571 | 0.010323 | 0.013987 | 0.0048323 | 0.0050315 | 0.085372
656 | 0.013622 | 0.025791 | 0.010732 | 0.014454 | 0.0048621 | 0.0052884 | 0.084775
657 | 0.013396 | 0.025476 | 0.01049 | 0.014215 | 0.0050079 | 0.0052488 | 0.078207
658 | 0.013064 | 0.025035 | 0.0098414 | 0.013513 | 0.0054839 | 0.0052069 | 0.076038
659 | 0.013165 | 0.025287 | 0.0097277 | 0.013333 | 0.0057576 | 0.0053811 | 0.077299
660 | 0.013593 | 0.026022 | 0.0099032 | 0.013412 | 0.0054952 | 0.005422 | 0.078182
661 | 0.013729 | 0.026183 | 0.0099303 | 0.013424 | 0.0044717 | 0.0048663 | 0.075459
662 | 0.013739 | 0.025934 | 0.0097818 | 0.013318 | 0.0041596 | 0.0045599 | 0.074373
663 | 0.014921 | 0.026539 | 0.0098344 | 0.013337 | 0.0041357 | 0.0044808 | 0.075252
664 | 0.015826 | 0.027175 | 0.0099941 | 0.013463 | 0.0039992 | 0.0045216 | 0.078497
665 | 0.015442 | 0.027082 | 0.010042 | 0.013597 | 0.0038658 | 0.0048389 | 0.085365
666 | 0.014537 | 0.026858 | 0.01019 | 0.013998 | 0.0042636 | 0.0054201 | 0.099549
667 | 0.014781 | 0.027312 | 0.010706 | 0.015171 | 0.0052118 | 0.0056414 | 0.11519
668 | 0.014794 | 0.027143 | 0.012452 | 0.020732 | 0.0053289 | 0.0050747 | 0.15376
669 | 0.014324 | 0.026573 | 0.014326 | 0.027001 | 0.0046433 | 0.0045266 | 0.24534
670 | 0.013581 | 0.025908 | 0.015008 | 0.029608 | 0.0041455 | 0.0043233 | 0.3921
671 | 0.013364 | 0.025759 | 0.012813 | 0.023009 | 0.004176 | 0.0044471 | 0.42013
672 | 0.013368 | 0.025809 | 0.011274 | 0.018269 | 0.0041954 | 0.0045288 | 0.33026
673 | 0.01396 | 0.026714 | 0.010601 | 0.015298 | 0.0040956 | 0.0046849 | 0.1961
674 | 0.01707 | 0.031836 | 0.012428 | 0.015851 | 0.0040838 | 0.005301 | 0.13002
675 | 0.019644 | 0.035962 | 0.014135 | 0.016892 | 0.0040322 | 0.0057636 | 0.10964
676 | 0.019896 | 0.036149 | 0.014235 | 0.016816 | 0.0038035 | 0.0057542 | 0.093496
677 | 0.01664 | 0.030796 | 0.011926 | 0.015023 | 0.0035744 | 0.0050665 | 0.085812
678 | 0.014478 | 0.027434 | 0.010377 | 0.013768 | 0.0035889 | 0.0046967 | 0.082546
679 | 0.013668 | 0.026209 | 0.0098211 | 0.013296 | 0.0036816 | 0.0046186 | 0.081418
680 | 0.013144 | 0.025406 | 0.0095106 | 0.013091 | 0.0038428 | 0.0045466 | 0.079666
681 | 0.013044 | 0.025286 | 0.0097847 | 0.013566 | 0.0040276 | 0.004522 | 0.078101
682 | 0.013065 | 0.025387 | 0.010279 | 0.014236 | 0.0042607 | 0.0046426 | 0.077772
683 | 0.013115 | 0.025471 | 0.010845 | 0.015043 | 0.0048631 | 0.0049785 | 0.078852
684 | 0.013272 | 0.025654 | 0.010814 | 0.014897 | 0.0053996 | 0.0052476 | 0.081452
685 | 0.014399 | 0.027312 | 0.010927 | 0.014524 | 0.0055345 | 0.005523 | 0.0865
686 | 0.01697 | 0.031503 | 0.01236 | 0.01533 | 0.0052939 | 0.0062534 | 0.092502
687 | 0.019353 | 0.03518 | 0.01375 | 0.016226 | 0.0048051 | 0.0079668 | 0.10339
688 | 0.018872 | 0.034209 | 0.013319 | 0.015876 | 0.004527 | 0.0086834 | 0.11186
689 | 0.017287 | 0.03165 | 0.012186 | 0.015049 | 0.0043892 | 0.0079915 | 0.11917
690 | 0.015257 | 0.028508 | 0.010866 | 0.014071 | 0.0042357 | 0.0068443 | 0.15458
691 | 0.014145 | 0.026801 | 0.010306 | 0.013755 | 0.0042425 | 0.0075395 | 0.20466
692 | 0.014272 | 0.027046 | 0.010478 | 0.013988 | 0.004408 | 0.0086347 | 0.23246
693 | 0.015459 | 0.028993 | 0.011267 | 0.01455 | 0.004899 | 0.0092331 | 0.26654
694 | 0.017809 | 0.032683 | 0.01264 | 0.015458 | 0.0053593 | 0.0082072 | 0.2896
695 | 0.035712 | 0.060817 | 0.024238 | 0.024171 | 0.0055367 | 0.0095945 | 0.26246
696 | 0.055181 | 0.090882 | 0.037222 | 0.033946 | 0.0055507 | 0.012644 | 0.21184
697 | 0.060906 | 0.098906 | 0.041147 | 0.03684 | 0.0055565 | 0.01571 | 0.16539
698 | 0.036772 | 0.061151 | 0.025088 | 0.024784 | 0.0052299 | 0.01349 | 0.14229
699 | 0.024082 | 0.041822 | 0.016687 | 0.01831 | 0.0049707 | 0.010483 | 0.12566
700 | 0.016298 | 0.030129 | 0.011418 | 0.014366 | 0.0049217 | 0.0070067 | 0.10333
701 | 0.014554 | 0.027645 | 0.010362 | 0.013681 | 0.0052911 | 0.005685 | 0.088647
702 | 0.016968 | 0.031939 | 0.013017 | 0.01646 | 0.0056672 | 0.0058034 | 0.08017
703 | 0.019364 | 0.035935 | 0.017924 | 0.02312 | 0.0056316 | 0.0060681 | 0.077715
704 | 0.020912 | 0.037995 | 0.023267 | 0.031237 | 0.005193 | 0.0059503 | 0.076012
705 | 0.032522 | 0.055712 | 0.032136 | 0.039402 | 0.0049499 | 0.0073593 | 0.075642
706 | 0.053303 | 0.088079 | 0.044247 | 0.046926 | 0.0053174 | 0.010573 | 0.076165
707 | 0.06338 | 0.1033 | 0.047464 | 0.045822 | 0.0056498 | 0.012343 | 0.075459
708 | 0.041848 | 0.069202 | 0.030406 | 0.030457 | 0.0053636 | 0.0091026 | 0.074143
709 | 0.024266 | 0.042072 | 0.017445 | 0.019448 | 0.0050111 | 0.0062948 | 0.07435
710 | 0.018554 | 0.033488 | 0.013159 | 0.015895 | 0.0048618 | 0.0054687 | 0.075909
711 | 0.015586 | 0.029137 | 0.010906 | 0.014024 | 0.0048487 | 0.0054173 | 0.079225
712 | 0.015129 | 0.02846 | 0.010514 | 0.013626 | 0.0052746 | 0.005791 | 0.083625
713 | 0.015961 | 0.029752 | 0.010995 | 0.013947 | 0.0055545 | 0.0059289 | 0.091354
714 | 0.01853 | 0.033763 | 0.012629 | 0.01511 | 0.0058439 | 0.0061176 | 0.10968
715 | 0.019362 | 0.035078 | 0.013174 | 0.015467 | 0.006153 | 0.0062354 | 0.11481
716 | 0.016874 | 0.031148 | 0.011473 | 0.014128 | 0.0063553 | 0.0058547 | 0.098775
717 | 0.015291 | 0.028644 | 0.010357 | 0.013274 | 0.0069167 | 0.0058516 | 0.090812
718 | 0.014112 | 0.026733 | 0.0094853 | 0.01257 | 0.0082721 | 0.00632 | 0.092341
719 | 0.014006 | 0.02663 | 0.0093734 | 0.012447 | 0.0091249 | 0.0067306 | 0.10623
720 | 0.014826 | 0.028121 | 0.0099731 | 0.012853 | 0.0088145 | 0.0067273 | 0.11744
721 | 0.015833 | 0.02978 | 0.010697 | 0.013418 | 0.0079969 | 0.006504 | 0.11901
722 | 0.015672 | 0.029273 | 0.010546 | 0.013362 | 0.0065543 | 0.0058172 | 0.10466
723 | 0.014979 | 0.027981 | 0.010014 | 0.012979 | 0.0056536 | 0.005371 | 0.098012
724 | 0.014128 | 0.026637 | 0.0094031 | 0.012523 | 0.0049593 | 0.0050196 | 0.10039
725 | 0.014445 | 0.027241 | 0.0096199 | 0.012696 | 0.0047863 | 0.0050242 | 0.10155
726 | 0.021919 | 0.039235 | 0.014566 | 0.016431 | 0.0048319 | 0.0061055 | 0.09519
727 | 0.026798 | 0.046851 | 0.017956 | 0.018903 | 0.0052736 | 0.0069992 | 0.091832
728 | 0.026131 | 0.045456 | 0.017629 | 0.018723 | 0.0062228 | 0.007284 | 0.090243
729 | 0.019042 | 0.034162 | 0.012825 | 0.015289 | 0.007116 | 0.0066142 | 0.089929
730 | 0.016714 | 0.030627 | 0.011307 | 0.014171 | 0.0072962 | 0.0063281 | 0.090452
731 | 0.016167 | 0.030008 | 0.010995 | 0.013984 | 0.0072511 | 0.0062824 | 0.096346
732 | 0.016456 | 0.030344 | 0.011217 | 0.01423 | 0.0071546 | 0.0063434 | 0.10415
733 | 0.016264 | 0.029727 | 0.011062 | 0.014209 | 0.0067025 | 0.006108 | 0.1069
734 | 0.016887 | 0.030768 | 0.011526 | 0.014609 | 0.005901 | 0.0066547 | 0.11202
735 | 0.019329 | 0.034747 | 0.013341 | 0.016107 | 0.0052207 | 0.008818 | 0.13339
736 | 0.02624 | 0.045768 | 0.018189 | 0.019983 | 0.0050902 | 0.010418 | 0.13993
737 | 0.057567 | 0.093807 | 0.038419 | 0.0361 | 0.0057757 | 0.013972 | 0.12525
738 | 0.11011 | 0.17239 | 0.072748 | 0.063102 | 0.0076104 | 0.021871 | 0.11101
739 | 0.10872 | 0.16829 | 0.072087 | 0.062324 | 0.0082009 | 0.024446 | 0.13176
740 | 0.056129 | 0.088745 | 0.037651 | 0.035267 | 0.0074395 | 0.017972 | 0.15222
741 | 0.035101 | 0.057515 | 0.023769 | 0.024139 | 0.0070427 | 0.013531 | 0.14674
742 | 0.022152 | 0.03864 | 0.01499 | 0.017126 | 0.0064797 | 0.0088345 | 0.1241
743 | 0.018879 | 0.03415 | 0.012735 | 0.015337 | 0.0063101 | 0.0070521 | 0.11427
744 | 0.018336 | 0.033259 | 0.012343 | 0.014974 | 0.0069806 | 0.0069681 | 0.11656
745 | 0.017385 | 0.031515 | 0.011685 | 0.014521 | 0.0069601 | 0.009118 | 0.1404
746 | 0.016194 | 0.029505 | 0.011316 | 0.014662 | 0.0059616 | 0.011218 | 0.17105
747 | 0.015974 | 0.029258 | 0.011716 | 0.015267 | 0.0054165 | 0.01038 | 0.17115
748 | 0.018239 | 0.032869 | 0.013083 | 0.016111 | 0.0060659 | 0.0086398 | 0.15327
749 | 0.056042 | 0.091983 | 0.036986 | 0.033924 | 0.0086596 | 0.01328 | 0.14306
750 | 0.1372 | 0.21629 | 0.089801 | 0.074642 | 0.012787 | 0.026265 | 0.14614
751 | 0.18208 | 0.2823 | 0.11982 | 0.097877 | 0.014104 | 0.033768 | 0.15159
752 | 0.14734 | 0.22747 | 0.097385 | 0.080462 | 0.0124 | 0.028307 | 0.15526
753 | 0.072797 | 0.11396 | 0.048401 | 0.042384 | 0.0085604 | 0.015626 | 0.1587
754 | 0.033872 | 0.055626 | 0.022425 | 0.021925 | 0.0063826 | 0.0087259 | 0.16538
755 | 0.018817 | 0.033378 | 0.012096 | 0.013901 | 0.005379 | 0.0060891 | 0.17635
756 | 0.01528 | 0.02824 | 0.0096754 | 0.011998 | 0.0052985 | 0.0055729 | 0.18822
757 | 0.014287 | 0.026762 | 0.0089728 | 0.011462 | 0.0058514 | 0.0055008 | 0.2081
758 | 0.014398 | 0.026777 | 0.0089455 | 0.011479 | 0.0066223 | 0.0056276 | 0.23232
759 | 0.014634 | 0.02702 | 0.0090992 | 0.011652 | 0.0066464 | 0.0055024 | 0.26297
760 | 0.015222 | 0.027931 | 0.0095356 | 0.012078 | 0.0059657 | 0.0053935 | 0.29116
761 | 0.02341 | 0.039989 | 0.014666 | 0.016551 | 0.0056945 | 0.0068595 | 0.33539
762 | 0.11947 | 0.18104 | 0.073749 | 0.067744 | 0.0078252 | 0.024292 | 0.38185
763 | 0.21389 | 0.3167 | 0.13291 | 0.11875 | 0.010031 | 0.041525 | 0.40933
764 | 0.23646 | 0.34587 | 0.14886 | 0.13165 | 0.010724 | 0.046385 | 0.41103
765 | 0.12107 | 0.17854 | 0.080176 | 0.073243 | 0.0086787 | 0.027793 | 0.34754
766 | 0.052992 | 0.081242 | 0.040604 | 0.039029 | 0.0074992 | 0.01785 | 0.27476
767 | 0.030267 | 0.049081 | 0.02585 | 0.026451 | 0.0068787 | 0.013541 | 0.27558
768 | 0.01687 | 0.03023 | 0.014517 | 0.016804 | 0.0059419 | 0.008847 | 0.31305
769 | 0.014803 | 0.027379 | 0.013984 | 0.016438 | 0.0056755 | 0.0089448 | 0.30478
770 | 0.019004 | 0.033747 | 0.016957 | 0.018861 | 0.0059427 | 0.0099605 | 0.30134
771 | 0.063503 | 0.10209 | 0.043265 | 0.039563 | 0.0068573 | 0.015624 | 0.34337
772 | 0.12326 | 0.19184 | 0.080308 | 0.068423 | 0.0080743 | 0.02391 | 0.40071
773 | 0.11915 | 0.18408 | 0.077842 | 0.066263 | 0.0081818 | 0.023176 | 0.4148
774 | 0.056726 | 0.0898 | 0.037294 | 0.034733 | 0.0072566 | 0.013161 | 0.39474
775 | 0.033147 | 0.054406 | 0.021934 | 0.022681 | 0.007262 | 0.009625 | 0.36827
776 | 0.019241 | 0.033861 | 0.013213 | 0.016588 | 0.011715 | 0.01151 | 0.33125
777 | 0.014926 | 0.027774 | 0.010963 | 0.015557 | 0.017007 | 0.015161 | 0.29795
778 | 0.014248 | 0.026759 | 0.010505 | 0.015194 | 0.016886 | 0.014665 | 0.27872
779 | 0.013513 | 0.025554 | 0.0094847 | 0.013919 | 0.011379 | 0.0097205 | 0.27018
780 | 0.013195 | 0.025045 | 0.009083 | 0.013526 | 0.0075172 | 0.0067726 | 0.2594
781 | 0.013024 | 0.024754 | 0.0091143 | 0.013854 | 0.0058583 | 0.0054232 | 0.22807
782 | 0.012935 | 0.024599 | 0.0093599 | 0.014514 | 0.0060625 | 0.0053078 | 0.20271
783 | 0.012923 | 0.024562 | 0.0099703 | 0.015703 | 0.006674 | 0.0054396 | 0.17937
784 | 0.013014 | 0.024711 | 0.010373 | 0.016515 | 0.0064534 | 0.0053316 | 0.16332
785 | 0.013205 | 0.025042 | 0.01035 | 0.016473 | 0.0055175 | 0.0050191 | 0.15072
786 | 0.013462 | 0.025457 | 0.010222 | 0.016047 | 0.0051053 | 0.0049305 | 0.14332
787 | 0.013995 | 0.026286 | 0.010209 | 0.015602 | 0.0048179 | 0.0049316 | 0.1354
788 | 0.015006 | 0.027925 | 0.010624 | 0.01552 | 0.0047079 | 0.0050601 | 0.12906
789 | 0.015773 | 0.029118 | 0.010962 | 0.015459 | 0.0046959 | 0.0052133 | 0.12462
790 | 0.015643 | 0.02878 | 0.010719 | 0.014933 | 0.0047333 | 0.0053345 | 0.12329
791 | 0.015075 | 0.027701 | 0.010006 | 0.013989 | 0.0048754 | 0.0054151 | 0.12181
792 | 0.015842 | 0.028584 | 0.010136 | 0.013722 | 0.0058573 | 0.0058278 | 0.12033
793 | 0.031646 | 0.052401 | 0.019785 | 0.021391 | 0.0081533 | 0.0090504 | 0.12666
794 | 0.098507 | 0.15226 | 0.061888 | 0.055335 | 0.012121 | 0.020988 | 0.14912
795 | 0.12661 | 0.19315 | 0.081049 | 0.069992 | 0.012307 | 0.025725 | 0.15559
796 | 0.079565 | 0.12265 | 0.051297 | 0.046095 | 0.0090496 | 0.017271 | 0.13622
797 | 0.047397 | 0.074976 | 0.030574 | 0.029181 | 0.0070117 | 0.01136 | 0.12445
798 | 0.026602 | 0.044156 | 0.016726 | 0.017847 | 0.0058827 | 0.0074046 | 0.11644
799 | 0.037318 | 0.06165 | 0.023157 | 0.022611 | 0.007043 | 0.0092199 | 0.11423
800 | 0.11121 | 0.17389 | 0.07028 | 0.059712 | 0.0092271 | 0.021375 | 0.11331